## Sheet1
| INPUTS | [9 empty] | OUTPUT |  |  | Source
| CNT Diameter | CNT Length | CNT wt% | CNT Volume Fraction | Orientation Factor | Particle Size of Al | Al wt% | Interfacial Shear Strength | Sintering Temperature | Porosity | Sigma(y) | Hardness | sigma_UTS(Mpa)
Sample No | CNT_d(nm) | CNT_l(nm) |  | V_C | OF | (um) |  | ISS (Mpa) | Sinter_T (K) | Porosity(%) | sigma_y (MPa) | (Gpa) | sigma_UTS(Mpa)
| 20 |  | 2.348993 | 0.03 |  |  | 97.65101 | 44.5 | 853.1 |  | 57.42176 |  | 80 | Carbon 2020, doi:10.1016/j.carbon.2020.01.007 ¦ TEXT p.17, Ref [62] ¦ Pure Al ¦ route: SPS ¦ Mo-coated CNT; SPS 580C/5min/40MPa ¦ ISS=sigma_M/2 (Kelly-Tyson), matrix TS=89 MPa ¦ Sigma_y ESTIMATED = UTS / (TS/YS from Fig.4c) - NOT measured
| 20 | 14.44444 | 2.348993 | 0.03 |  |  | 97.65101 | 60 | 853.1 |  | 85.41487 |  | 119 | Carbon 2020, doi:10.1016/j.carbon.2020.01.007 ¦ TEXT p.18, Ref [63] ¦ Pure Al ¦ route: SPS ¦ SPS 580C/10min/40MPa; ultrasonication ¦ ISS=sigma_M/2 (Kelly-Tyson), matrix TS=120 MPa ¦ Sigma_y ESTIMATED = UTS / (TS/YS from Fig.4c) - NOT measured
| 20 | 947.5362 | 0.5843072 | 0.0075 |  |  | 99.41569 | 80.5 | 823.1 |  | 129.5078 |  | 217 | Carbon 2020, doi:10.1016/j.carbon.2020.01.007 ¦ TEXT p.18, Ref [64] ¦ Pure Al ¦ route: BM+SPS ¦ SPS 550C/80MPa/20min ¦ ISS=sigma_M/2 (Kelly-Tyson), matrix TS=161 MPa ¦ Sigma_y ESTIMATED = UTS / (TS/YS from Fig.4c) - NOT measured
| 20 |  | 1.170569 | 0.015 |  |  | 98.82943 | 80.5 | 823.1 |  | 79.67372 |  | 126 | Carbon 2020, doi:10.1016/j.carbon.2020.01.007 ¦ TEXT p.18, Ref [64] ¦ Pure Al ¦ route: BM+SPS ¦ SPS 550C; CNT clusters ¦ ISS=sigma_M/2 (Kelly-Tyson), matrix TS=161 MPa ¦ Sigma_y ESTIMATED = UTS / (TS/YS from Fig.4c) - NOT measured
| 20 | 2649.108 | 0.1167056 | 0.0015 |  |  | 99.88329 | 35.5 | 853.1 |  | 48.54715 |  | 85 | Carbon 2020, doi:10.1016/j.carbon.2020.01.007 ¦ TEXT p.18, Ref [65] ¦ Pure Al ¦ route: SPS ¦ CNT sheet on Al foil; SPS 580C/30min ¦ ISS=sigma_M/2 (Kelly-Tyson), matrix TS=71 MPa ¦ Sigma_y ESTIMATED = UTS / (TS/YS from Fig.4c) - NOT measured
| 20 | 511.4286 | 5.932203 | 0.075 |  |  | 94.0678 | 70 | 913.1 |  | 379.0476 |  | 398 | Carbon 2020, doi:10.1016/j.carbon.2020.01.007 ¦ TEXT p.19, Ref [66,68] ¦ Pure Al ¦ route: In Situ CVD+CS+Rep ¦ CS 640C/3h; repressed 2GPa; annealed 850C ¦ ISS=sigma_M/2 (Kelly-Tyson), matrix TS=140 MPa ¦ Sigma_y ESTIMATED = UTS / (TS/YS from Fig.4c) - NOT measured
| 20 | 159.0476 | 5.932203 | 0.075 |  |  | 94.0678 | 70 | 913.1 |  | 202.8571 |  | 213 | Carbon 2020, doi:10.1016/j.carbon.2020.01.007 ¦ TEXT p.19, Ref [68] ¦ Pure Al ¦ route: BM+CS+Rep ¦ ball-milled powders, same route ¦ ISS=sigma_M/2 (Kelly-Tyson), matrix TS=140 MPa ¦ Sigma_y ESTIMATED = UTS / (TS/YS from Fig.4c) - NOT measured
| 20 |  | 7.954545 | 0.1 |  |  | 92.04545 | 44.5 | 873.1 |  | 76.19048 |  | 80 | Carbon 2020, doi:10.1016/j.carbon.2020.01.007 ¦ TEXT p.20, Ref [73] ¦ Pure Al ¦ route: HP+HE ¦ HP 600C/100MPa; HE 500C ER25 ¦ ISS=sigma_M/2 (Kelly-Tyson), matrix TS=89 MPa ¦ Sigma_y ESTIMATED = UTS / (TS/YS from Fig.4c) - NOT measured
| 20 | 1399.31 | 0.3113879 | 0.004 |  |  | 99.68861 | 58 | 873.1 |  | 86.07153 |  | 148 | Carbon 2020, doi:10.1016/j.carbon.2020.01.007 ¦ TEXT p.20, Ref [74] ¦ Pure Al ¦ route: CS+HE ¦ CS 600C/150min Ar; HE 400C ER16 ¦ ISS=sigma_M/2 (Kelly-Tyson), matrix TS=116 MPa ¦ Sigma_y ESTIMATED = UTS / (TS/YS from Fig.4c) - NOT measured
| 20 | 605.034 | 2.348993 | 0.03 |  |  | 97.65101 | 49 | 793.1 |  | 132.0701 |  | 184 | Carbon 2020, doi:10.1016/j.carbon.2020.01.007 ¦ TEXT p.20, Ref [29] ¦ Pure Al ¦ route: CS+CE ¦ CS 520C/90min; cold extrusion ¦ ISS=sigma_M/2 (Kelly-Tyson), matrix TS=98 MPa ¦ Sigma_y ESTIMATED = UTS / (TS/YS from Fig.4c) - NOT measured
| 20 | 584.7059 | 0.5843072 | 0.0075 |  |  | 99.41569 | 85 | 833.1 |  | 122.9429 |  | 206 | Carbon 2020, doi:10.1016/j.carbon.2020.01.007 ¦ TEXT p.20, Ref [75] ¦ Pure Al ¦ route: BM+HP+HF ¦ HP 560C; hot forging 450C; 6h BM ¦ ISS=sigma_M/2 (Kelly-Tyson), matrix TS=170 MPa ¦ Sigma_y ESTIMATED = UTS / (TS/YS from Fig.4c) - NOT measured
| 20 | 1448.571 | 1.170569 | 0.015 |  |  | 98.82943 | 70 | 823.1 |  | 183.376 |  | 290 | Carbon 2020, doi:10.1016/j.carbon.2020.01.007 ¦ TEXT p.20, Ref [76] ¦ Pure Al ¦ route: BM+CS+HR+AN ¦ Cu-coated CNT; CS 550C/3h; HR 480C; AN 500C/6h ¦ ISS=sigma_M/2 (Kelly-Tyson), matrix TS=140 MPa ¦ Sigma_y ESTIMATED = UTS / (TS/YS from Fig.4c) - NOT measured
| 20 | 848.5714 | 1.170569 | 0.015 |  |  | 98.82943 | 70 | 823.1 |  | 143.5392 |  | 227 | Carbon 2020, doi:10.1016/j.carbon.2020.01.007 ¦ TEXT p.20, Ref [76] ¦ Pure Al ¦ route: BM+CS+HR+AN ¦ uncoated CNT; same route ¦ ISS=sigma_M/2 (Kelly-Tyson), matrix TS=140 MPa ¦ Sigma_y ESTIMATED = UTS / (TS/YS from Fig.4c) - NOT measured
| 20 | 403.3333 | 2.348993 | 0.03 |  |  | 97.65101 | 80 | 873.1 |  | 180.8786 |  | 252 | Carbon 2020, doi:10.1016/j.carbon.2020.01.007 ¦ TEXT p.21, Ref [77] ¦ Pure Al ¦ route: BM+CS+HE ¦ 5h BM; CS 600C; HE 500C ER16 ¦ ISS=sigma_M/2 (Kelly-Tyson), matrix TS=160 MPa ¦ Sigma_y ESTIMATED = UTS / (TS/YS from Fig.4c) - NOT measured
| 20 | 823.9216 | 2.348993 | 0.03 |  |  | 97.65101 | 68 | 903.1 |  | 215.3316 |  | 300 | Carbon 2020, doi:10.1016/j.carbon.2020.01.007 ¦ TEXT p.21, Ref [78] ¦ Pure Al ¦ route: BM+CS+HE ¦ vacuum CS 630C/3.5h; HE 520C ER9 ¦ ISS=sigma_M/2 (Kelly-Tyson), matrix TS=136 MPa ¦ Sigma_y ESTIMATED = UTS / (TS/YS from Fig.4c) - NOT measured
| 20 | 333.7255 | 2.348993 | 0.03 |  |  | 97.65101 | 68 | 903.1 |  | 143.5544 |  | 200 | Carbon 2020, doi:10.1016/j.carbon.2020.01.007 ¦ TEXT p.22, Ref [79] ¦ Pure Al ¦ route: CS+HE+HR ¦ roll-mixed; HR 85% at 500C ¦ ISS=sigma_M/2 (Kelly-Tyson), matrix TS=136 MPa ¦ Sigma_y ESTIMATED = UTS / (TS/YS from Fig.4c) - NOT measured
| 20 | 1848.571 | 0.5843072 | 0.0075 |  |  | 99.41569 | 87.5 | 903.1 |  | 176.059 |  | 295 | Carbon 2020, doi:10.1016/j.carbon.2020.01.007 ¦ TEXT p.22, Ref [80] ¦ Pure Al ¦ route: CS+HE+HR ¦ rolled 6 times ¦ ISS=sigma_M/2 (Kelly-Tyson), matrix TS=175 MPa ¦ Sigma_y ESTIMATED = UTS / (TS/YS from Fig.4c) - NOT measured
| 20 | 1255.651 | 2.002503 | 0.0256 |  |  | 97.9975 | 49 | 833.1 |  | 174.6731 |  | 253 | Carbon 2020, doi:10.1016/j.carbon.2020.01.007 ¦ TEXT p.22, Ref [81] ¦ Pure Al ¦ route: BM+CS+HE ¦ 12h BM 150rpm; CS 560C/2h; HE 560C ER36 ¦ ISS=sigma_M/2 (Kelly-Tyson), matrix TS=98 MPa ¦ Sigma_y ESTIMATED = UTS / (TS/YS from Fig.4c) - NOT measured
| 20 |  | 2.901636 | 0.037 |  |  | 97.09836 |  | 773.1 |  | 291.2629 |  | 380.2 | Carbon 2020, doi:10.1016/j.carbon.2020.01.007 ¦ TEXT p.22, Ref [82] ¦ Pure Al ¦ route: BM+CS+HE ¦ HEBM 400rpm; CS 500C/1h; HE 500C ER4; single matrix ¦ ISS n/a (matrix TS not reported) ¦ Sigma_y ESTIMATED = UTS / (TS/YS from Fig.4c) - NOT measured
| 20 |  | 2.901636 | 0.037 |  |  | 97.09836 |  | 773.1 |  | 266.825 |  | 348.3 | Carbon 2020, doi:10.1016/j.carbon.2020.01.007 ¦ TEXT p.22, Ref [82] ¦ Pure Al ¦ route: BM+CS+HE ¦ dual-matrix composite ¦ ISS n/a (matrix TS not reported) ¦ Sigma_y ESTIMATED = UTS / (TS/YS from Fig.4c) - NOT measured
| 20 | 1027.13 | 1.719518 | 0.022 |  |  | 98.28048 | 51 | 773.1 |  | 143.9475 |  | 215 | Carbon 2020, doi:10.1016/j.carbon.2020.01.007 ¦ TEXT p.22, Ref [83] ¦ Pure Al ¦ route: BM+CS+HE ¦ functionally graded ¦ ISS=sigma_M/2 (Kelly-Tyson), matrix TS=102 MPa ¦ Sigma_y ESTIMATED = UTS / (TS/YS from Fig.4c) - NOT measured
| 20 | 787.8161 | 2.348993 | 0.03 |  |  | 97.65101 | 72.5 | 833.1 |  | 223.9449 |  | 312 | Carbon 2020, doi:10.1016/j.carbon.2020.01.007 ¦ TEXT p.23, Ref [84] ¦ Pure Al ¦ route: BM+CS+HE ¦ 24h BM 150rpm; CS 560C/4h; HE 500C ER36 ¦ ISS=sigma_M/2 (Kelly-Tyson), matrix TS=145 MPa ¦ Sigma_y ESTIMATED = UTS / (TS/YS from Fig.4c) - NOT measured
| 20 |  | 1.719518 | 0.022 |  |  | 98.28048 |  | 823.1 |  | 245.7151 |  | 367 | Carbon 2020, doi:10.1016/j.carbon.2020.01.007 ¦ TEXT p.23, Ref [85,86] ¦ Pure Al ¦ route: BM+CS+HE ¦ LSBM 135rpm/9h; CS 550C/2h; HE 400C ER25 ¦ ISS n/a (matrix TS not reported) ¦ Sigma_y ESTIMATED = UTS / (TS/YS from Fig.4c) - NOT measured
| 20 |  | 1.719518 | 0.022 |  |  | 98.28048 |  | 823.1 |  | 251.7408 |  | 376 | Carbon 2020, doi:10.1016/j.carbon.2020.01.007 ¦ TEXT p.23, Ref [85,86] ¦ Pure Al ¦ route: BM+CS+HE ¦ SSBM; same route ¦ ISS n/a (matrix TS not reported) ¦ Sigma_y ESTIMATED = UTS / (TS/YS from Fig.4c) - NOT measured
| 20 |  | 1.719518 | 0.022 |  |  | 98.28048 |  | 823.1 |  | 273.1655 |  | 408 | Carbon 2020, doi:10.1016/j.carbon.2020.01.007 ¦ TEXT p.23, Ref [85,86] ¦ Pure Al ¦ route: BM+CS+HE ¦ HSBM 270rpm/9h; same route ¦ ISS n/a (matrix TS not reported) ¦ Sigma_y ESTIMATED = UTS / (TS/YS from Fig.4c) - NOT measured
| 20 |  | 1.5625 | 0.02 |  |  | 98.4375 |  | 823.1 |  | 233.7526 |  | 355 | Carbon 2020, doi:10.1016/j.carbon.2020.01.007 ¦ TEXT p.23, Ref [87] ¦ Pure Al ¦ route: BM+CS+HE ¦ SSBM; HE 320C ER4 ¦ ISS n/a (matrix TS not reported) ¦ Sigma_y ESTIMATED = UTS / (TS/YS from Fig.4c) - NOT measured
| 20 | 258.0414 | 3.535354 | 0.045 |  |  | 96.46465 | 147.5 | 813.1 |  | 375.9492 |  | 453 | Carbon 2020, doi:10.1016/j.carbon.2020.01.007 ¦ TEXT p.23, Ref [88] ¦ Pure Al ¦ route: BM+CS+HF+HR ¦ SSBM; CS 540C/2h vac; forge 450C; HR 480C ¦ ISS=sigma_M/2 (Kelly-Tyson), matrix TS=295 MPa ¦ Sigma_y ESTIMATED = UTS / (TS/YS from Fig.4c) - NOT measured
| 20 | 928.2126 | 0.5843072 | 0.0075 |  |  | 99.41569 | 69 | 883.1 |  | 110.4099 |  | 185 | Carbon 2020, doi:10.1016/j.carbon.2020.01.007 ¦ TEXT p.23, Ref [72] ¦ Pure Al ¦ route: In situ CVD+CS+HE ¦ CS 610C/2h vac; HE 450C ER10 ¦ ISS=sigma_M/2 (Kelly-Tyson), matrix TS=138 MPa ¦ Sigma_y ESTIMATED = UTS / (TS/YS from Fig.4c) - NOT measured
| 20 | 443.0358 | 5.329949 | 0.0675 |  |  | 94.67005 | 86.5 | 903.1 |  | 400 |  | 420 | Carbon 2020, doi:10.1016/j.carbon.2020.01.007 ¦ TEXT p.23, Ref [89] ¦ Pure Al ¦ route: In situ CVD+BM+CS+HE ¦ BM 500rpm/90min; CS 630C/1h; HE 500C ER16 ¦ ISS=sigma_M/2 (Kelly-Tyson), matrix TS=173 MPa ¦ Sigma_y ESTIMATED = UTS / (TS/YS from Fig.4c) - NOT measured
| 20 |  | 1.5625 | 0.02 |  | 10 | 98.4375 |  | 823.1 |  | 283.1369 |  | 430 | Carbon 2020, doi:10.1016/j.carbon.2020.01.007 ¦ TEXT p.24, Ref [46,91] ¦ Pure Al ¦ route: Flake Al+CS+HE ¦ Flake PM; 10um Al ball-milled to 0.2um flakes; CS 550C/2h; HE 440C ER20 ¦ ISS n/a (matrix TS not reported) ¦ Sigma_y ESTIMATED = UTS / (TS/YS from Fig.4c) - NOT measured
| 20 | 458.0952 | 2.348993 | 0.03 |  |  | 97.65101 | 122.5 | 803.1 |  | 291.4154 |  | 406 | Carbon 2020, doi:10.1016/j.carbon.2020.01.007 ¦ TEXT p.24, Ref [92] ¦ Pure Al ¦ route: Flake Al+BM+VHP+HE ¦ VHP 530C/500MPa/2h; HE 490C ER20 ¦ ISS=sigma_M/2 (Kelly-Tyson), matrix TS=245 MPa ¦ Sigma_y ESTIMATED = UTS / (TS/YS from Fig.4c) - NOT measured
| 20 | 346.5306 | 2.348993 | 0.03 |  |  | 97.65101 | 122.5 | 803.1 |  | 261.9868 |  | 365 | Carbon 2020, doi:10.1016/j.carbon.2020.01.007 ¦ TEXT p.24, Ref [92] ¦ Pure Al ¦ route: BM+VHP+HE ¦ milled spherical Al ¦ ISS=sigma_M/2 (Kelly-Tyson), matrix TS=245 MPa ¦ Sigma_y ESTIMATED = UTS / (TS/YS from Fig.4c) - NOT measured
| 20 | 164.2177 | 2.348993 | 0.03 |  |  | 97.65101 | 122.5 | 803.1 |  | 213.8961 |  | 298 | Carbon 2020, doi:10.1016/j.carbon.2020.01.007 ¦ TEXT p.24, Ref [92] ¦ Pure Al ¦ route: Flake Al+VHP+HE ¦ stirred flake Al ¦ ISS=sigma_M/2 (Kelly-Tyson), matrix TS=245 MPa ¦ Sigma_y ESTIMATED = UTS / (TS/YS from Fig.4c) - NOT measured
| 20 | 148 | 2.348993 | 0.03 |  |  | 97.65101 | 125 | 773.1 |  | 213.8961 |  | 298 | Carbon 2020, doi:10.1016/j.carbon.2020.01.007 ¦ TEXT p.24, Ref [93] ¦ Pure Al ¦ route: Flake Al+VHP+HE ¦ VHP 500C/1h; HE 440C ER20; as-extruded ¦ ISS=sigma_M/2 (Kelly-Tyson), matrix TS=250 MPa ¦ Sigma_y ESTIMATED = UTS / (TS/YS from Fig.4c) - NOT measured
| 20 | 340 | 2.348993 | 0.03 |  |  | 97.65101 | 125 | 773.1 |  | 265.5757 |  | 370 | Carbon 2020, doi:10.1016/j.carbon.2020.01.007 ¦ TEXT p.24, Ref [93] ¦ Pure Al ¦ route: Flake Al+VHP+HE+AN ¦ annealed 500C/2h H2/Ar ¦ ISS=sigma_M/2 (Kelly-Tyson), matrix TS=250 MPa ¦ Sigma_y ESTIMATED = UTS / (TS/YS from Fig.4c) - NOT measured
| 20 | 425.3333 | 1.170569 | 0.015 |  |  | 98.82943 | 125 | 773.1 |  | 206.1399 |  | 326 | Carbon 2020, doi:10.1016/j.carbon.2020.01.007 ¦ TEXT p.42, Ref [93] ¦ Pure Al ¦ route: Flake Al+VHP+HE ¦ lower extrusion temperature ¦ ISS=sigma_M/2 (Kelly-Tyson), matrix TS=250 MPa ¦ Sigma_y ESTIMATED = UTS / (TS/YS from Fig.4c) - NOT measured
| 20 | 154.2926 | 2.348993 | 0.03 |  |  | 97.65101 | 69.5 | 893.1 |  | 119.8679 |  | 167 | Carbon 2020, doi:10.1016/j.carbon.2020.01.007 ¦ TEXT p.25, Ref [94] ¦ Pure Al ¦ route: Flake Al+BM+CS+HE ¦ CS 620C/4h; HE 600C ER32 ¦ ISS=sigma_M/2 (Kelly-Tyson), matrix TS=139 MPa ¦ Sigma_y ESTIMATED = UTS / (TS/YS from Fig.4c) - NOT measured
| 20 | 1187.608 | 3.535354 | 0.045 |  |  | 96.46465 | 59 | 623.1 |  | 355.2015 |  | 428 | Carbon 2020, doi:10.1016/j.carbon.2020.01.007 ¦ TEXT p.25, Ref [95] ¦ Pure Al ¦ route: BM+VHP+HE ¦ HP 350C/570MPa; HE 500C ER14; 20h BM ¦ ISS=sigma_M/2 (Kelly-Tyson), matrix TS=118 MPa ¦ Sigma_y ESTIMATED = UTS / (TS/YS from Fig.4c) - NOT measured
| 20 | 1020 | 0.77951 | 0.01 |  |  | 99.22049 | 55 | 873.1 |  | 100.3528 |  | 165 | Carbon 2020, doi:10.1016/j.carbon.2020.01.007 ¦ TEXT p.26, Ref [97] ¦ Pure Al ¦ route: SPS+HE ¦ SPS 600C/20min/50MPa; HE 550C ER20 ¦ ISS=sigma_M/2 (Kelly-Tyson), matrix TS=110 MPa ¦ Sigma_y ESTIMATED = UTS / (TS/YS from Fig.4c) - NOT measured
| 20 |  | 3.932584 | 0.05 |  |  | 96.06742 |  | 873.1 |  | 140.0805 |  | 160 | Carbon 2020, doi:10.1016/j.carbon.2020.01.007 ¦ TEXT p.26, Ref [97] ¦ Pure Al ¦ route: SPS+HE ¦ same route ¦ ISS n/a (matrix TS not reported) ¦ Sigma_y ESTIMATED = UTS / (TS/YS from Fig.4c) - NOT measured
| 20 | 715.1567 | 1.170569 | 0.015 |  |  | 98.82943 | 58.5 | 873.1 |  | 112.5549 |  | 178 | Carbon 2020, doi:10.1016/j.carbon.2020.01.007 ¦ TEXT p.26, Ref [99] ¦ Pure Al ¦ route: SPS+HE ¦ SPS+HE; as-extruded ¦ ISS=sigma_M/2 (Kelly-Tyson), matrix TS=117 MPa ¦ Sigma_y ESTIMATED = UTS / (TS/YS from Fig.4c) - NOT measured
| 20 | 772.1368 | 1.170569 | 0.015 |  |  | 98.82943 | 58.5 | 873.1 |  | 115.7166 |  | 183 | Carbon 2020, doi:10.1016/j.carbon.2020.01.007 ¦ TEXT p.26, Ref [99] ¦ Pure Al ¦ route: SPS+HE+HT ¦ heat treated 600C/6min ¦ ISS=sigma_M/2 (Kelly-Tyson), matrix TS=117 MPa ¦ Sigma_y ESTIMATED = UTS / (TS/YS from Fig.4c) - NOT measured
| 20 | 314.1176 | 0.4672897 | 0.006 |  |  | 99.53271 | 68 | 873.1 |  | 87.34655 |  | 148 | Carbon 2020, doi:10.1016/j.carbon.2020.01.007 ¦ TEXT p.59, Ref [99] ¦ Pure Al ¦ route: SPS+HE+HT ¦ 11 wt% Al4C3 formed; enhanced ISS ¦ ISS=sigma_M/2 (Kelly-Tyson), matrix TS=136 MPa ¦ Sigma_y ESTIMATED = UTS / (TS/YS from Fig.4c) - NOT measured
| 20 | 312.4731 | 0.5843072 | 0.0075 |  |  | 99.41569 | 77.5 | 773.1 |  | 102.6513 |  | 172 | Carbon 2020, doi:10.1016/j.carbon.2020.01.007 ¦ TEXT p.26, Ref [37] ¦ Pure Al ¦ route: SPS+HE ¦ can-rolling mix; SPS 500C/20min; HE 500C ER9 ¦ ISS=sigma_M/2 (Kelly-Tyson), matrix TS=155 MPa ¦ Sigma_y ESTIMATED = UTS / (TS/YS from Fig.4c) - NOT measured
| 20 | 662.5703 | 0.5843072 | 0.0075 |  |  | 99.41569 | 83 | 773.1 |  | 122.9429 |  | 206 | Carbon 2020, doi:10.1016/j.carbon.2020.01.007 ¦ TEXT p.26, Ref [100] ¦ Pure Al ¦ route: BM+SPS+HE ¦ HEBM 200rpm/4h ¦ ISS=sigma_M/2 (Kelly-Tyson), matrix TS=166 MPa ¦ Sigma_y ESTIMATED = UTS / (TS/YS from Fig.4c) - NOT measured
| 20 | 686.6667 | 0.5843072 | 0.0075 |  |  | 99.41569 | 66 | 773.1 |  | 98.47366 |  | 165 | Carbon 2020, doi:10.1016/j.carbon.2020.01.007 ¦ TEXT p.26, Ref [100] ¦ Pure Al ¦ route: SPS+HE ¦ polymer-assisted binding mixing ¦ ISS=sigma_M/2 (Kelly-Tyson), matrix TS=132 MPa ¦ Sigma_y ESTIMATED = UTS / (TS/YS from Fig.4c) - NOT measured
| 20 | 2350.709 | 0.1945525 | 0.0025 |  |  | 99.80545 | 63.5 | 903.1 |  | 94.34369 |  | 164 | Carbon 2020, doi:10.1016/j.carbon.2020.01.007 ¦ TEXT p.26, Ref [101] ¦ Pure Al ¦ route: BM+SPS+HE ¦ BM 200rpm/4h; SPS 630C/30min/30MPa; HE 400C ER18 ¦ ISS=sigma_M/2 (Kelly-Tyson), matrix TS=127 MPa ¦ Sigma_y ESTIMATED = UTS / (TS/YS from Fig.4c) - NOT measured
| 20 |  | 1.170569 | 0.015 |  |  | 98.82943 |  | 903.1 |  | 87.26169 |  | 138 | Carbon 2020, doi:10.1016/j.carbon.2020.01.007 ¦ TEXT p.42, Ref [101] ¦ Pure Al ¦ route: BM+SPS+HE ¦ lower ER (18) ¦ ISS n/a (matrix TS not reported) ¦ Sigma_y ESTIMATED = UTS / (TS/YS from Fig.4c) - NOT measured
| 20 | 612.5926 | 0.3893215 | 0.005 |  |  | 99.61068 | 67.5 | 833.1 |  | 90.80524 |  | 155 | Carbon 2020, doi:10.1016/j.carbon.2020.01.007 ¦ TEXT p.26, Ref [102] ¦ Pure Al ¦ route: BM+SPS+HE ¦ BM 90rpm/3h; SPS 560C/2h/50MPa; HE 500C ER9 ¦ ISS=sigma_M/2 (Kelly-Tyson), matrix TS=135 MPa ¦ Sigma_y ESTIMATED = UTS / (TS/YS from Fig.4c) - NOT measured
| 20 | 532.9412 | 3.932584 | 0.05 |  |  | 96.06742 | 42.5 | 873.1 |  | 169.8477 |  | 194 | Carbon 2020, doi:10.1016/j.carbon.2020.01.007 ¦ TEXT p.27, Ref [103,104] ¦ Pure Al ¦ route: NSD+SPS+HE ¦ NSD powders; SPS 600C/20min/50MPa; HE 400C ER20 ¦ ISS=sigma_M/2 (Kelly-Tyson), matrix TS=85 MPa ¦ Sigma_y ESTIMATED = UTS / (TS/YS from Fig.4c) - NOT measured
| 20 | 594.4973 | 0.3971167 | 0.0051 |  |  | 99.60288 | 78.5 | 848.1 |  | 105.5288 |  | 180 | Carbon 2020, doi:10.1016/j.carbon.2020.01.007 ¦ TEXT p.28, Ref [105] ¦ Pure Al ¦ route: Flake Al+SPS+HE ¦ SBM; SPS 550-600C/30min/30MPa; HE 500C ER37 ¦ ISS=sigma_M/2 (Kelly-Tyson), matrix TS=157 MPa ¦ Sigma_y ESTIMATED = UTS / (TS/YS from Fig.4c) - NOT measured
| 20 | 526.6589 | 0.6857855 | 0.0088 |  |  | 99.31421 | 78.5 | 848.1 |  | 115.7142 |  | 192 | Carbon 2020, doi:10.1016/j.carbon.2020.01.007 ¦ TEXT p.28, Ref [105] ¦ Pure Al ¦ route: Flake Al+SPS+HE ¦ same route ¦ ISS=sigma_M/2 (Kelly-Tyson), matrix TS=157 MPa ¦ Sigma_y ESTIMATED = UTS / (TS/YS from Fig.4c) - NOT measured
| 20 | 515.0495 | 0.6857855 | 0.0088 |  |  | 99.31421 | 50.5 | 848.1 |  | 74.12943 |  | 123 | Carbon 2020, doi:10.1016/j.carbon.2020.01.007 ¦ TEXT p.28, Ref [57] ¦ Pure Al ¦ route: Flake Al+SPS+HE ¦ ER 12 (lower) ¦ ISS=sigma_M/2 (Kelly-Tyson), matrix TS=101 MPa ¦ Sigma_y ESTIMATED = UTS / (TS/YS from Fig.4c) - NOT measured
| 20 | 1887.687 | 0.6857855 | 0.0088 |  |  | 99.31421 | 50.5 | 848.1 |  | 110.8928 |  | 184 | Carbon 2020, doi:10.1016/j.carbon.2020.01.007 ¦ TEXT p.28, Ref [106] ¦ Pure Al ¦ route: Flake Al+SPS+HE+HT ¦ heat treated 450C/60min ¦ ISS=sigma_M/2 (Kelly-Tyson), matrix TS=101 MPa ¦ Sigma_y ESTIMATED = UTS / (TS/YS from Fig.4c) - NOT measured
| 20 |  | 1.170569 | 0.015 |  |  | 98.82943 |  | 796.1 |  | 117.6136 |  | 186 | Carbon 2020, doi:10.1016/j.carbon.2020.01.007 ¦ TEXT p.28, Ref [38] ¦ Pure Al ¦ route: Flake Al+SPS+HE ¦ SPS 523C/60min/30MPa ¦ ISS n/a (matrix TS not reported) ¦ Sigma_y ESTIMATED = UTS / (TS/YS from Fig.4c) - NOT measured
| 20 |  | 1.170569 | 0.015 |  |  | 98.82943 |  | 896.1 |  | 134.0542 |  | 212 | Carbon 2020, doi:10.1016/j.carbon.2020.01.007 ¦ TEXT p.28, Ref [38] ¦ Pure Al ¦ route: Flake Al+SPS+HE ¦ SPS 623C/60min/30MPa ¦ ISS n/a (matrix TS not reported) ¦ Sigma_y ESTIMATED = UTS / (TS/YS from Fig.4c) - NOT measured
| 13.2 |  | 1.170569 | 0.015 |  |  | 98.82943 | 14 | 800.1 |  |  |  |  | Carbon 2020, doi:10.1016/j.carbon.2020.01.007 ¦ TEXT p.28, Ref [43] ¦ Pure Al ¦ route: Flake Al+SPS+HE ¦ SPS 427-527C: mechanical bonding, ISS ~14 MPa ¦ ISS measured
| 13.2 |  | 1.170569 | 0.015 |  |  | 98.82943 | 22 | 850.1 |  |  |  |  | Carbon 2020, doi:10.1016/j.carbon.2020.01.007 ¦ TEXT p.60, Ref [43] ¦ Pure Al ¦ route: Flake Al+SPS+HE ¦ SPS 577C: Al4C3 forms, ISS 22 MPa ¦ ISS measured
| 13.2 |  | 1.170569 | 0.015 |  |  | 98.82943 | 54 | 850.1 |  | 134.0542 |  | 212 | Carbon 2020, doi:10.1016/j.carbon.2020.01.007 ¦ TEXT p.60, Ref [43] ¦ Pure Al ¦ route: Flake Al+SPS+HE ¦ increased Al4C3, ISS 54 MPa ¦ ISS measured ¦ Sigma_y ESTIMATED = UTS / (TS/YS from Fig.4c) - NOT measured
| 13.2 |  | 1.170569 | 0.015 |  |  | 98.82943 | 60 | 900.1 |  | 134.0542 |  | 212 | Carbon 2020, doi:10.1016/j.carbon.2020.01.007 ¦ TEXT p.60, Ref [43] ¦ Pure Al ¦ route: Flake Al+SPS+HE ¦ SPS 627C (900K): ISS 60 MPa ¦ ISS measured ¦ Sigma_y ESTIMATED = UTS / (TS/YS from Fig.4c) - NOT measured
| 20 | 612.5926 | 0.5843072 | 0.0075 |  |  | 99.41569 | 90 | 903.1 |  | 131.2982 |  | 220 | Carbon 2020, doi:10.1016/j.carbon.2020.01.007 ¦ TEXT p.29, Ref [107] ¦ Pure Al ¦ route: BM+SPS+HR ¦ SPS 590-630C/30min; HR 75% reduction ¦ ISS=sigma_M/2 (Kelly-Tyson), matrix TS=180 MPa ¦ Sigma_y ESTIMATED = UTS / (TS/YS from Fig.4c) - NOT measured
| 20 | 631.1111 | 0.77951 | 0.01 |  |  | 99.22049 | 90 | 903.1 |  | 142.9267 |  | 235 | Carbon 2020, doi:10.1016/j.carbon.2020.01.007 ¦ TEXT p.29, Ref [107] ¦ Pure Al ¦ route: BM+SPS+HR ¦ same route ¦ ISS=sigma_M/2 (Kelly-Tyson), matrix TS=180 MPa ¦ Sigma_y ESTIMATED = UTS / (TS/YS from Fig.4c) - NOT measured
| 20 |  | 0.77951 | 0.01 |  | 2 | 99.22049 |  | 873.1 |  | 116.1659 |  | 191 | Carbon 2020, doi:10.1016/j.carbon.2020.01.007 ¦ TEXT p.29, Ref [108] ¦ Pure Al ¦ route: Flake Al+BM+SPS+HR ¦ pristine CNT; 2um flake Al; SPS 600C/20min/30MPa; HR 450C ¦ ISS n/a (matrix TS not reported) ¦ Sigma_y ESTIMATED = UTS / (TS/YS from Fig.4c) - NOT measured
| 20 |  | 0.77951 | 0.01 |  | 2 | 99.22049 |  | 873.1 |  | 206.7875 |  | 340 | Carbon 2020, doi:10.1016/j.carbon.2020.01.007 ¦ TEXT p.29, Ref [108] ¦ Pure Al ¦ route: Flake Al+BM+SPS+HR ¦ H2SO4-H2O2 oxidised CNT ¦ ISS n/a (matrix TS not reported) ¦ Sigma_y ESTIMATED = UTS / (TS/YS from Fig.4c) - NOT measured
| 20 | 1720 | 0.3893215 | 0.005 |  |  | 99.61068 | 80 | 903.1 |  | 133.5716 |  | 228 | Carbon 2020, doi:10.1016/j.carbon.2020.01.007 ¦ TEXT p.29, Ref [40] ¦ Pure Al ¦ route: Flake Al+BM+SPS+HE ¦ HEBM 1400rpm flakes; SPS 630C/60min/30MPa; HE 400C ER18 ¦ ISS=sigma_M/2 (Kelly-Tyson), matrix TS=160 MPa ¦ Sigma_y ESTIMATED = UTS / (TS/YS from Fig.4c) - NOT measured
| 20 | 4441.053 | 0.77951 | 0.01 |  |  | 99.22049 | 47.5 | 903.1 |  | 185.5005 |  | 305 | Carbon 2020, doi:10.1016/j.carbon.2020.01.007 ¦ TEXT p.29, Ref [109] ¦ Pure Al ¦ route: Flake Al+BM+SPS+HE ¦ BM 300rpm/5h; SPS 630C/30min; HE 500C ER5 ¦ ISS=sigma_M/2 (Kelly-Tyson), matrix TS=95 MPa ¦ Sigma_y ESTIMATED = UTS / (TS/YS from Fig.4c) - NOT measured
| 13.2 | 1060.819 | 1.170569 | 0.015 |  |  | 98.82943 | 84 | 900.1 |  | 232.6978 |  | 368 | Carbon 2020, doi:10.1016/j.carbon.2020.01.007 ¦ TEXT p.29, Ref [39] ¦ Pure Al ¦ route: BM+SPS+HE ¦ 48h HEBM; SPS 527-627C; HE 427C ER37 ¦ ISS=sigma_M/2 (Kelly-Tyson), matrix TS=168 MPa ¦ Sigma_y ESTIMATED = UTS / (TS/YS from Fig.4c) - NOT measured
| 13.2 | 442.7238 | 1.170569 | 0.015 |  |  | 98.82943 | 84 | 900.1 |  | 158.0828 |  | 250 | Carbon 2020, doi:10.1016/j.carbon.2020.01.007 ¦ TEXT p.42, Ref [39] ¦ Pure Al ¦ route: BM+SPS+HE ¦ 4h HEBM; same route ¦ ISS=sigma_M/2 (Kelly-Tyson), matrix TS=168 MPa ¦ Sigma_y ESTIMATED = UTS / (TS/YS from Fig.4c) - NOT measured
| 20 | 3106.614 | 0.3893215 | 0.005 |  |  | 99.61068 | 63.5 | 903.1 |  | 131.8141 |  | 225 | Carbon 2020, doi:10.1016/j.carbon.2020.01.007 ¦ TEXT p.30, Ref [110] ¦ Pure Al ¦ route: BM+SPS+HE ¦ planetary mill 200rpm/4h ¦ ISS=sigma_M/2 (Kelly-Tyson), matrix TS=127 MPa ¦ Sigma_y ESTIMATED = UTS / (TS/YS from Fig.4c) - NOT measured
| 20 |  | 1.170569 | 0.015 |  |  | 98.82943 |  | 903.1 |  | 98.01132 |  | 155 | Carbon 2020, doi:10.1016/j.carbon.2020.01.007 ¦ TEXT p.42, Ref [110] ¦ Pure Al ¦ route: BM+SPS+HE ¦ lower ER (18) ¦ ISS n/a (matrix TS not reported) ¦ Sigma_y ESTIMATED = UTS / (TS/YS from Fig.4c) - NOT measured
| 20 | 266.1538 | 0.5843072 | 0.0075 |  |  | 99.41569 | 65 | 823.1 |  | 84.74703 |  | 142 | Carbon 2020, doi:10.1016/j.carbon.2020.01.007 ¦ TEXT p.33, Ref [111] ¦ Pure Al ¦ route: HR+CS ¦ hot-rolled canned powder; CS 300C/3h + 550C/45min ¦ ISS=sigma_M/2 (Kelly-Tyson), matrix TS=130 MPa ¦ Sigma_y ESTIMATED = UTS / (TS/YS from Fig.4c) - NOT measured
| 20 | 197.7778 | 1.170569 | 0.015 |  |  | 98.82943 | 75 |  |  | 107.4963 |  | 170 | Carbon 2020, doi:10.1016/j.carbon.2020.01.007 ¦ TEXT p.33, Ref [113] ¦ Pure Al ¦ route: NSD+HE ¦ NSD; HE 400C ER10 (no sintering step) ¦ ISS=sigma_M/2 (Kelly-Tyson), matrix TS=150 MPa ¦ Sigma_y ESTIMATED = UTS / (TS/YS from Fig.4c) - NOT measured
| 20 | 731.1111 | 1.170569 | 0.015 |  |  | 98.82943 | 75 |  |  | 145.4362 |  | 230 | Carbon 2020, doi:10.1016/j.carbon.2020.01.007 ¦ TEXT p.33, Ref [113] ¦ Pure Al ¦ route: NSD+HE ¦ NSD; HE 400C ER20 ¦ ISS=sigma_M/2 (Kelly-Tyson), matrix TS=150 MPa ¦ Sigma_y ESTIMATED = UTS / (TS/YS from Fig.4c) - NOT measured
| 20 | 3157.931 | 0.77951 | 0.01 |  |  | 99.22049 | 58 |  |  | 263 |  | 298 | Carbon 2020, doi:10.1016/j.carbon.2020.01.007 ¦ TEXT p.33, Ref [61] ¦ Pure Al ¦ route: BM+HE ¦ BM 360rpm/160min; HE 550C ER14; YS measured 263 MPa (78 for Al) ¦ ISS=sigma_M/2 (Kelly-Tyson), matrix TS=116 MPa
| 20 | 866.5608 | 0.3893215 | 0.005 |  |  | 99.61068 | 189 |  |  | 268.3148 |  | 458 | Carbon 2020, doi:10.1016/j.carbon.2020.01.007 ¦ TEXT p.34, Ref [114] ¦ Pure Al ¦ route: BM+HE ¦ BM 200rpm/3h; vacuum compress; HE 550C ER9 ¦ ISS=sigma_M/2 (Kelly-Tyson), matrix TS=378 MPa ¦ Sigma_y ESTIMATED = UTS / (TS/YS from Fig.4c) - NOT measured
| 20 |  | 3.139013 | 0.04 |  |  | 96.86099 |  |  |  | 317.1097 |  | 402 | Carbon 2020, doi:10.1016/j.carbon.2020.01.007 ¦ TEXT p.34, Ref [114] ¦ Pure Al ¦ route: BM+HE ¦ same route ¦ ISS n/a (matrix TS not reported) ¦ Sigma_y ESTIMATED = UTS / (TS/YS from Fig.4c) - NOT measured
| 20 | 70 | 0.3893215 | 0.005 |  |  | 99.61068 | 200 |  |  | 237.2653 |  | 405 | Carbon 2020, doi:10.1016/j.carbon.2020.01.007 ¦ TEXT p.34, Ref [102] ¦ Pure Al ¦ route: BM+HE ¦ ER16, 90 min holding ¦ ISS=sigma_M/2 (Kelly-Tyson), matrix TS=400 MPa ¦ Sigma_y ESTIMATED = UTS / (TS/YS from Fig.4c) - NOT measured
| 20 | 160.3509 | 2.348993 | 0.03 |  |  | 97.65101 | 142.5 |  |  | 247.6314 |  | 345 | Carbon 2020, doi:10.1016/j.carbon.2020.01.007 ¦ TEXT p.35, Ref [116] ¦ Pure Al ¦ route: BM+HE+AN ¦ 3h BM; HE 500C ER4; AN 400/500C 10h ¦ ISS=sigma_M/2 (Kelly-Tyson), matrix TS=285 MPa ¦ Sigma_y ESTIMATED = UTS / (TS/YS from Fig.4c) - NOT measured
| 20 | 19.2346 | 2.348993 | 0.03 |  |  | 97.65101 | 174.2 |  |  | 249.7847 |  | 348 | Carbon 2020, doi:10.1016/j.carbon.2020.01.007 ¦ TEXT p.35, Ref [116] ¦ Pure Al ¦ route: BM+HE+AN ¦ 6h BM; annealed 500C ¦ ISS=sigma_M/2 (Kelly-Tyson), matrix TS=348.5 MPa ¦ Sigma_y ESTIMATED = UTS / (TS/YS from Fig.4c) - NOT measured
| 20 |  | 2.348993 | 0.03 |  |  | 97.65101 | 188.7 |  |  | 262.3457 |  | 365.5 | Carbon 2020, doi:10.1016/j.carbon.2020.01.007 ¦ TEXT p.35, Ref [116] ¦ Pure Al ¦ route: BM+HE+AN ¦ 6h BM; annealed 400C ¦ ISS=sigma_M/2 (Kelly-Tyson), matrix TS=377.4 MPa ¦ Sigma_y ESTIMATED = UTS / (TS/YS from Fig.4c) - NOT measured
| 20 | 353.3333 | 2.348993 | 0.03 |  |  | 97.65101 | 85 |  |  | 183.0319 |  | 255 | Carbon 2020, doi:10.1016/j.carbon.2020.01.007 ¦ TEXT p.35, Ref [117] ¦ Pure Al ¦ route: BM+HE+AN ¦ 30 min milled powders ¦ ISS=sigma_M/2 (Kelly-Tyson), matrix TS=170 MPa ¦ Sigma_y ESTIMATED = UTS / (TS/YS from Fig.4c) - NOT measured
| 140 | 4669.412 | 2.348993 | 0.03 |  |  | 97.65101 | 85 |  |  | 240.4536 |  | 335 | Carbon 2020, doi:10.1016/j.carbon.2020.01.007 ¦ TEXT p.35, Ref [118] ¦ Pure Al ¦ route: BM+HE+AN ¦ CNT diameter 140 nm; BM 400rpm/30min ¦ ISS=sigma_M/2 (Kelly-Tyson), matrix TS=170 MPa ¦ Sigma_y ESTIMATED = UTS / (TS/YS from Fig.4c) - NOT measured
| 40 |  | 1.758794 | 0.0225 |  |  | 98.24121 | [6 empty] | Carbon 2020, doi:10.1016/j.carbon.2020.01.007 ¦ TEXT p.35, Ref [118] ¦ Pure Al ¦ route: BM+HE+AN ¦ CNT diameter 40 nm gave more strengthening below 2.25 vol% ¦ ISS n/a (matrix TS not reported)
| 20 | 666.9428 | 2.348993 | 0.03 |  |  | 97.65101 | 84.5 |  |  | 239.0181 |  | 333 | Carbon 2020, doi:10.1016/j.carbon.2020.01.007 ¦ TEXT p.35, Ref [119] ¦ Pure Al ¦ route: BM+HE+AN ¦ mildly damaged CNT ¦ ISS=sigma_M/2 (Kelly-Tyson), matrix TS=169 MPa ¦ Sigma_y ESTIMATED = UTS / (TS/YS from Fig.4c) - NOT measured
| 20 | 655.1085 | 2.348993 | 0.03 |  |  | 97.65101 | 84.5 |  |  | 236.8648 |  | 330 | Carbon 2020, doi:10.1016/j.carbon.2020.01.007 ¦ TEXT p.35, Ref [119] ¦ Pure Al ¦ route: BM+HE+AN ¦ as-received CNT ¦ ISS=sigma_M/2 (Kelly-Tyson), matrix TS=169 MPa ¦ Sigma_y ESTIMATED = UTS / (TS/YS from Fig.4c) - NOT measured
| 20 | 489.428 | 2.348993 | 0.03 |  |  | 97.65101 | 84.5 |  |  | 206.7183 |  | 288 | Carbon 2020, doi:10.1016/j.carbon.2020.01.007 ¦ TEXT p.35, Ref [119] ¦ Pure Al ¦ route: BM+HE+AN ¦ severely damaged CNT ¦ ISS=sigma_M/2 (Kelly-Tyson), matrix TS=169 MPa ¦ Sigma_y ESTIMATED = UTS / (TS/YS from Fig.4c) - NOT measured
| 20 | 596.1317 | 3.535354 | 0.045 |  |  | 96.46465 | 135 |  |  | 514.5442 |  | 620 | Carbon 2020, doi:10.1016/j.carbon.2020.01.007 ¦ TEXT p.35, Ref [121] ¦ Pure Al ¦ route: BM+HR ¦ BM 500rpm/6h; HR 480C, 27 passes 12% ¦ ISS=sigma_M/2 (Kelly-Tyson), matrix TS=270 MPa ¦ Sigma_y ESTIMATED = UTS / (TS/YS from Fig.4c) - NOT measured
| 20 |  | 1.170569 | 0.015 |  |  | 98.82943 |  |  |  | 249.7708 |  | 395 | Carbon 2020, doi:10.1016/j.carbon.2020.01.007 ¦ TEXT p.42, Ref [121] ¦ Pure Al ¦ route: BM+HR ¦ same route ¦ ISS n/a (matrix TS not reported) ¦ Sigma_y ESTIMATED = UTS / (TS/YS from Fig.4c) - NOT measured
| 20 |  | 2.348993 | 0.03 |  |  | 97.65101 |  |  |  | 353.1438 |  | 492 | Carbon 2020, doi:10.1016/j.carbon.2020.01.007 ¦ TEXT p.42, Ref [121] ¦ Pure Al ¦ route: BM+HR ¦ same route ¦ ISS n/a (matrix TS not reported) ¦ Sigma_y ESTIMATED = UTS / (TS/YS from Fig.4c) - NOT measured
| 20 |  | 3.535354 | 0.045 |  |  | 96.46465 |  |  |  | 481.3478 |  | 580 | Carbon 2020, doi:10.1016/j.carbon.2020.01.007 ¦ TEXT p.36, Ref [120] ¦ Pure Al ¦ route: BM+HR ¦ BM 425rpm/12h; grain size 72 nm ¦ ISS n/a (matrix TS not reported) ¦ Sigma_y ESTIMATED = UTS / (TS/YS from Fig.4c) - NOT measured
| 20 |  | 3.535354 | 0.045 |  |  | 96.46465 |  |  |  | 497.946 |  | 600 | Carbon 2020, doi:10.1016/j.carbon.2020.01.007 ¦ TEXT p.36, Ref [120] ¦ Pure Al ¦ route: BM+HR ¦ BM 520rpm/6h; grain size 151 nm ¦ ISS n/a (matrix TS not reported) ¦ Sigma_y ESTIMATED = UTS / (TS/YS from Fig.4c) - NOT measured
| 20 |  | 3.535354 | 0.045 |  |  | 96.46465 |  |  |  | 439.8523 |  | 530 | Carbon 2020, doi:10.1016/j.carbon.2020.01.007 ¦ TEXT p.36, Ref [120] ¦ Pure Al ¦ route: BM+HR ¦ BM 600rpm/3h; grain size 157 nm ¦ ISS n/a (matrix TS not reported) ¦ Sigma_y ESTIMATED = UTS / (TS/YS from Fig.4c) - NOT measured
| 20 | 482.963 | 2.348993 | 0.03 |  |  | 97.65101 | 180 |  |  | 437.8409 |  | 610 | Carbon 2020, doi:10.1016/j.carbon.2020.01.007 ¦ TEXT p.36, Ref [125] ¦ Pure Al ¦ route: BM+HR ¦ BM 400rpm/6h; HR 450C, 8 passes ¦ ISS=sigma_M/2 (Kelly-Tyson), matrix TS=360 MPa ¦ Sigma_y ESTIMATED = UTS / (TS/YS from Fig.4c) - NOT measured
| 20 | 153.3333 | 2.348993 | 0.03 |  |  | 97.65101 | 175 |  |  | 301.4643 |  | 420 | Carbon 2020, doi:10.1016/j.carbon.2020.01.007 ¦ TEXT p.36, Ref [126] ¦ Pure Al ¦ route: BM+HR+HRDSR ¦ high-ratio differential speed rolling 200C ¦ ISS=sigma_M/2 (Kelly-Tyson), matrix TS=350 MPa ¦ Sigma_y ESTIMATED = UTS / (TS/YS from Fig.4c) - NOT measured
| 20 | 367.6703 | 4.72973 | 0.06 |  |  | 95.27027 | 46.5 |  |  | 180.9524 |  | 190 | Carbon 2020, doi:10.1016/j.carbon.2020.01.007 ¦ TEXT p.36, Ref [127] ¦ Pure Al ¦ route: FSP ¦ friction stir processing, 5 passes ¦ ISS=sigma_M/2 (Kelly-Tyson), matrix TS=93 MPa ¦ Sigma_y ESTIMATED = UTS / (TS/YS from Fig.4c) - NOT measured
| 20 |  | 1.248885 | 0.016 |  |  | 98.75112 |  |  |  | 81.58582 |  | 128 | Carbon 2020, doi:10.1016/j.carbon.2020.01.007 ¦ TEXT p.37, Ref [127] ¦ Pure Al ¦ route: FSP ¦ 5 passes, 950rpm ¦ ISS n/a (matrix TS not reported) ¦ Sigma_y ESTIMATED = UTS / (TS/YS from Fig.4c) - NOT measured
| 20 |  | 1.248885 | 0.016 |  |  | 98.75112 |  |  |  | 70.75021 |  | 111 | Carbon 2020, doi:10.1016/j.carbon.2020.01.007 ¦ TEXT p.37, Ref [128] ¦ Pure Al ¦ route: FSP ¦ 3 passes, 750rpm ¦ ISS n/a (matrix TS not reported) ¦ Sigma_y ESTIMATED = UTS / (TS/YS from Fig.4c) - NOT measured
| 20 | 360.2778 | 2.506714 | 0.032 |  |  | 97.49329 | 45 |  |  | 101.6008 |  | 139 | Carbon 2020, doi:10.1016/j.carbon.2020.01.007 ¦ TEXT p.37, Ref [128] ¦ Pure Al ¦ route: FSP ¦ 3 passes, 900rpm, 2mm groove ¦ ISS=sigma_M/2 (Kelly-Tyson), matrix TS=90 MPa ¦ Sigma_y ESTIMATED = UTS / (TS/YS from Fig.4c) - NOT measured
| 20 | 1614.203 | 0.233489 | 0.003 |  |  | 99.76651 | 46 | 853.1 |  | 65.81796 |  | 114 | Carbon 2020, doi:10.1016/j.carbon.2020.01.007 ¦ TEXT p.37, Ref [129] ¦ Pure Al ¦ route: BM+HP+Melt+HE ¦ HP 580C/500MPa; melt 680C; HE 550C ER10 ¦ ISS=sigma_M/2 (Kelly-Tyson), matrix TS=92 MPa ¦ Sigma_y ESTIMATED = UTS / (TS/YS from Fig.4c) - NOT measured
| 20 | 5263.902 | 0.1556247 | 0.002 |  |  | 99.84438 | 41 |  |  | 71.64966 |  | 125 | Carbon 2020, doi:10.1016/j.carbon.2020.01.007 ¦ TEXT p.37, Ref [130] ¦ Pure Al ¦ route: Melt (induction) ¦ induction melting 760C + casting ¦ ISS=sigma_M/2 (Kelly-Tyson), matrix TS=82 MPa ¦ Sigma_y ESTIMATED = UTS / (TS/YS from Fig.4c) - NOT measured
| 20 | 1427.407 | 1.170569 | 0.015 |  |  | 98.82943 | 45 |  |  | 116.9813 |  | 185 | Carbon 2020, doi:10.1016/j.carbon.2020.01.007 ¦ TEXT p.37, Ref [131] ¦ Pure Al ¦ route: In Situ CVD+BM+Melt+HE ¦ SSBM; induction melt; HE 550C ER16 ¦ ISS=sigma_M/2 (Kelly-Tyson), matrix TS=90 MPa ¦ Sigma_y ESTIMATED = UTS / (TS/YS from Fig.4c) - NOT measured
| 20 | 837.7778 | 1.955307 | 0.025 |  |  | 98.04469 | 45 |  |  | 125.0043 |  | 182 | Carbon 2020, doi:10.1016/j.carbon.2020.01.007 ¦ TEXT p.37, Ref [131] ¦ Pure Al ¦ route: In Situ CVD+BM+Melt+HE ¦ same route ¦ ISS=sigma_M/2 (Kelly-Tyson), matrix TS=90 MPa ¦ Sigma_y ESTIMATED = UTS / (TS/YS from Fig.4c) - NOT measured
| 20 | 546.3158 | 7.548241 | 0.095 |  |  | 92.45176 | 14 |  |  | 93.33333 |  | 98 | Carbon 2020, doi:10.1016/j.carbon.2020.01.007 ¦ TEXT p.38, Ref [35] ¦ Pure Al ¦ route: Roll bonding ¦ CNT sprayed between Al foils, cold rolled ¦ ISS=sigma_M/2 (Kelly-Tyson), matrix TS=28 MPa ¦ Sigma_y ESTIMATED = UTS / (TS/YS from Fig.4c) - NOT measured
| 20 | 1175.015 | 0.5452927 | 0.007 |  |  | 99.45471 | 47 |  |  | 78.485 |  | 132 | Carbon 2020, doi:10.1016/j.carbon.2020.01.007 ¦ TEXT p.38, Ref [132] ¦ Pure Al ¦ route: HPDC+CE ¦ high-pressure die casting 760C; cyclic extrusion ER12, 10 cycles ¦ ISS=sigma_M/2 (Kelly-Tyson), matrix TS=94 MPa ¦ Sigma_y ESTIMATED = UTS / (TS/YS from Fig.4c) - NOT measured
| 20 | 828.8235 | 0.77951 | 0.01 |  |  | 99.22049 | 34 | 773.1 |  | 58.08296 |  | 95.5 | Carbon 2020, doi:10.1016/j.carbon.2020.01.007 ¦ TEXT p.16, Ref [56] ¦ Pure Al ¦ route: SPS ¦ wet mixing + ultrasonication; SPS 500C/80MPa/1h ¦ ISS=sigma_M/2 (Kelly-Tyson), matrix TS=68 MPa ¦ Sigma_y ESTIMATED = UTS / (TS/YS from Fig.4c) - NOT measured
| 20 | 232.619 | 2.5 | 0.03191489 |  |  | 97.5 | 140 | 873.1 |  | 225.0943 |  | 375 | Carbon 2020, doi:10.1016/j.carbon.2020.01.007 ¦ TEXT p.44, Ref [134] ¦ Al-4Cu (2XXX) ¦ route: In Situ CVD+BM+CS+HE ¦ BM 400rpm/1h; CS 600C/1h; HE 550C ER16 ¦ ISS=sigma_M/2 (Kelly-Tyson), matrix TS=280 MPa ¦ Sigma_y ESTIMATED = UTS / (TS/YS from Fig.4c) - NOT measured
| 20 | 402.7143 | 2.5 | 0.03191489 |  |  | 97.5 | 140 | 873.1 |  | 270.7135 |  | 451 | Carbon 2020, doi:10.1016/j.carbon.2020.01.007 ¦ TEXT p.44, Ref [134] ¦ Al-4Cu (2XXX) ¦ route: In Situ CVD+BM+CS+HE+T6 ¦ T6 aged ¦ ISS=sigma_M/2 (Kelly-Tyson), matrix TS=280 MPa ¦ Sigma_y ESTIMATED = UTS / (TS/YS from Fig.4c) - NOT measured
| 20 | 276.2863 | 1.719518 | 0.022 |  |  | 98.28048 | 188 | 873.1 |  | 274.9384 |  | 482 | Carbon 2020, doi:10.1016/j.carbon.2020.01.007 ¦ TEXT p.44, Ref [135] ¦ Al-4Cu (2XXX) ¦ route: Flake Al+HIP+HE ¦ flake Al 423rpm/4h; HP 600C/50MPa; HE 475C ER10 ¦ ISS=sigma_M/2 (Kelly-Tyson), matrix TS=376 MPa ¦ Sigma_y ESTIMATED = UTS / (TS/YS from Fig.4c) - NOT measured
| 20 | 562.1941 | 3.139013 | 0.04 |  |  | 96.86099 | 118.5 | 773.1 |  | 309.7373 |  | 494 | Carbon 2020, doi:10.1016/j.carbon.2020.01.007 ¦ TEXT p.45, Ref [137] ¦ Al-4Cu (2XXX) ¦ route: BM+SPS ¦ Cu-functionalised CNT; SPS 500C/5min/50MPa ¦ ISS=sigma_M/2 (Kelly-Tyson), matrix TS=237 MPa ¦ Sigma_y ESTIMATED = UTS / (TS/YS from Fig.4c) - NOT measured
| 20 | 490.8738 | 3.139013 | 0.04 |  |  | 96.86099 | 154.5 | 773.1 |  | 376.1991 |  | 600 | Carbon 2020, doi:10.1016/j.carbon.2020.01.007 ¦ TEXT p.45, Ref [138] ¦ Al-4Cu (2XXX) ¦ route: BM+SPS+T6 ¦ T6 aged ¦ ISS=sigma_M/2 (Kelly-Tyson), matrix TS=309 MPa ¦ Sigma_y ESTIMATED = UTS / (TS/YS from Fig.4c) - NOT measured
| 20 |  | 1.170569 | 0.015 |  |  | 98.82943 | 205.5 | 833.1 |  | 216.0196 |  | 392 | Carbon 2020, doi:10.1016/j.carbon.2020.01.007 ¦ TEXT p.45, Ref [139,140] ¦ AA2009 (2XXX) ¦ route: VHP+FG ¦ VHP 560C/1h; forge 450C ¦ ISS=sigma_M/2 (Kelly-Tyson), matrix TS=411 MPa ¦ Sigma_y ESTIMATED = UTS / (TS/YS from Fig.4c) - NOT measured
| 20 |  | 3.535354 | 0.045 |  |  | 96.46465 | 205.5 | 833.1 |  | 192.1403 |  | 298 | Carbon 2020, doi:10.1016/j.carbon.2020.01.007 ¦ TEXT p.45, Ref [139,140] ¦ AA2009 (2XXX) ¦ route: VHP+FG ¦ CNT clusters, coarse grain 5-10um ¦ ISS=sigma_M/2 (Kelly-Tyson), matrix TS=411 MPa ¦ Sigma_y ESTIMATED = UTS / (TS/YS from Fig.4c) - NOT measured
| 20 | 211.8465 | 1.170569 | 0.015 |  |  | 98.82943 | 208.5 | 833.1 |  | 262.8606 |  | 477 | Carbon 2020, doi:10.1016/j.carbon.2020.01.007 ¦ TEXT p.45, Ref [139,140] ¦ AA2009 (2XXX) ¦ route: VHP+FG+FSP+T4 ¦ FSP 4 passes; solution 495C/2h; NA 96h ¦ ISS=sigma_M/2 (Kelly-Tyson), matrix TS=417 MPa ¦ Sigma_y ESTIMATED = UTS / (TS/YS from Fig.4c) - NOT measured
| 20 | 280.1626 | 1.170569 | 0.015 |  |  | 98.82943 | 205 | 833.1 |  | 270.0245 |  | 490 | Carbon 2020, doi:10.1016/j.carbon.2020.01.007 ¦ TEXT p.45, Ref [142] ¦ AA2009 (2XXX) ¦ route: VHP+FG+FSP+T4 ¦ room-temperature test ¦ ISS=sigma_M/2 (Kelly-Tyson), matrix TS=410 MPa ¦ Sigma_y ESTIMATED = UTS / (TS/YS from Fig.4c) - NOT measured
| 20 | 297.7778 | 3.535354 | 0.045 |  |  | 96.46465 | 200 | 833.1 |  | 419.098 |  | 650 | Carbon 2020, doi:10.1016/j.carbon.2020.01.007 ¦ TEXT p.45, Ref [141] ¦ AA2009 (2XXX) ¦ route: VHP+FG+FSP+HR+T4 ¦ HR 480C, 80% reduction ¦ ISS=sigma_M/2 (Kelly-Tyson), matrix TS=400 MPa ¦ Sigma_y ESTIMATED = UTS / (TS/YS from Fig.4c) - NOT measured
| 20 | 286.6667 | 3.535354 | 0.045 |  |  | 96.46465 | 200 | 833.1 |  | 412.6503 |  | 640 | Carbon 2020, doi:10.1016/j.carbon.2020.01.007 ¦ TEXT p.46, Ref [143] ¦ AA2009 (2XXX) ¦ route: VHP+FG+FSP+HR+T4 ¦ tested along rolling direction ¦ ISS=sigma_M/2 (Kelly-Tyson), matrix TS=400 MPa ¦ Sigma_y ESTIMATED = UTS / (TS/YS from Fig.4c) - NOT measured
| 20 | 97.77778 | 3.535354 | 0.045 |  |  | 96.46465 | 200 | 833.1 |  | 303.0401 |  | 470 | Carbon 2020, doi:10.1016/j.carbon.2020.01.007 ¦ TEXT p.46, Ref [143] ¦ AA2009 (2XXX) ¦ route: VHP+FG+FSP+HR+T4 ¦ tested along normal direction ¦ ISS=sigma_M/2 (Kelly-Tyson), matrix TS=400 MPa ¦ Sigma_y ESTIMATED = UTS / (TS/YS from Fig.4c) - NOT measured
| 20 | 499.1667 | 1.170569 | 0.015 |  |  | 98.82943 | 192 |  |  | 287.6588 |  | 522 | Carbon 2020, doi:10.1016/j.carbon.2020.01.007 ¦ TEXT p.46, Ref [144,145,146] ¦ AA2024 (2XXX) ¦ route: BM+CIP+HE ¦ CIP 300MPa; HE 460C ER25; density >98.5% ¦ ISS=sigma_M/2 (Kelly-Tyson), matrix TS=384 MPa ¦ Sigma_y ESTIMATED = UTS / (TS/YS from Fig.4c) - NOT measured
| 20 |  | 1.5625 | 0.02 |  |  | 98.4375 | 192 |  | 1.5 |  |  |  | Carbon 2020, doi:10.1016/j.carbon.2020.01.007 ¦ TEXT p.46, Ref [144,145,146] ¦ AA2024 (2XXX) ¦ route: BM+CIP+HE ¦ density only 95% -> strength drop ¦ ISS=sigma_M/2 (Kelly-Tyson), matrix TS=384 MPa
| 20 | 353.3333 | 1.170569 | 0.015 |  |  | 98.82943 | 224 | 738.1 | 5 | 308.5995 |  | 560 | Carbon 2020, doi:10.1016/j.carbon.2020.01.007 ¦ TEXT p.46, Ref [147] ¦ AA2009 (2XXX) ¦ route: BM+HIP+HE+T4 ¦ cryomilled; HIP 465C/120MPa/3h; HE 460C ER18 ¦ ISS=sigma_M/2 (Kelly-Tyson), matrix TS=448 MPa ¦ Sigma_y ESTIMATED = UTS / (TS/YS from Fig.4c) - NOT measured
| 20 | 336.5109 | 2.941176 | 0.0375 |  |  | 97.05882 | 214 |  |  | 421.8013 |  | 682 | Carbon 2020, doi:10.1016/j.carbon.2020.01.007 ¦ TEXT p.46, Ref [148] ¦ Al-4.4Cu-0.5Mg (2XXX) ¦ route: BM+FG+HE+T6 ¦ attritor 700rpm/4h; forge 450C; HE 550C ER16; T6 490C+150C/4h; grain 193nm ¦ ISS=sigma_M/2 (Kelly-Tyson), matrix TS=428 MPa ¦ Sigma_y ESTIMATED = UTS / (TS/YS from Fig.4c) - NOT measured
| 20 |  | 0 | 0 |  |  | 100 |  |  |  | 405 |  |  | Carbon 2020, doi:10.1016/j.carbon.2020.01.007 ¦ TEXT p.48, Ref [148] ¦ Al-4.4Cu-0.5Mg (2XXX) ¦ route: BM+FG+HE+T6 ¦ Fig.16 bar chart: YS of unreinforced T6 alloy ¦ ISS n/a (matrix TS not reported)
| 20 |  | 1.5 | 0.01920341 |  |  | 98.5 |  |  |  | 505 |  |  | Carbon 2020, doi:10.1016/j.carbon.2020.01.007 ¦ TEXT p.48, Ref [148] ¦ Al-4.4Cu-0.5Mg (2XXX) ¦ route: BM+FG+HE+T6 ¦ Fig.16 bar chart: YS at 1.5 wt% CNT ¦ ISS n/a (matrix TS not reported)
| 20 |  | 2.5 | 0.03191489 |  |  | 97.5 |  |  |  | 605 |  |  | Carbon 2020, doi:10.1016/j.carbon.2020.01.007 ¦ TEXT p.48, Ref [148] ¦ Al-4.4Cu-0.5Mg (2XXX) ¦ route: BM+FG+HE+T6 ¦ Fig.16 bar chart: YS at 2.5 wt% CNT ¦ ISS n/a (matrix TS not reported)
| 20 | 286.4577 | 1.719518 | 0.022 |  |  | 98.28048 | 232 | 773.1 |  | 342.247 |  | 600 | Carbon 2020, doi:10.1016/j.carbon.2020.01.007 ¦ TEXT p.47, Ref [149] ¦ Al-4.4Cu (2XXX) ¦ route: BM+HP+HE+T6 ¦ HP 500C/350MPa; HE 500C ER16; pristine CNT ¦ ISS=sigma_M/2 (Kelly-Tyson), matrix TS=464 MPa ¦ Sigma_y ESTIMATED = UTS / (TS/YS from Fig.4c) - NOT measured
| 20 | 360.9091 | 1.719518 | 0.022 |  |  | 98.28048 | 232 | 773.1 |  | 363.9226 |  | 638 | Carbon 2020, doi:10.1016/j.carbon.2020.01.007 ¦ TEXT p.47, Ref [149] ¦ Al-4.4Cu (2XXX) ¦ route: BM+HP+HE+T6 ¦ Ni-coated CNT ¦ ISS=sigma_M/2 (Kelly-Tyson), matrix TS=464 MPa ¦ Sigma_y ESTIMATED = UTS / (TS/YS from Fig.4c) - NOT measured
| 20 | 312.3977 | 2.348993 | 0.03 |  |  | 97.65101 | 285 |  |  | 487.2831 |  | 820 | Carbon 2020, doi:10.1016/j.carbon.2020.01.007 ¦ TEXT p.48, Ref [150] ¦ AA2024 (2XXX) ¦ route: BM+HR+T6 ¦ 18h pre-mill + 500rpm/6h; HR 450C; T6 530C/2h + 180C ¦ ISS=sigma_M/2 (Kelly-Tyson), matrix TS=570 MPa ¦ Sigma_y ESTIMATED = UTS / (TS/YS from Fig.4c) - NOT measured
| 20 |  | 0.5843072 | 0.0075 |  |  | 99.41569 | 96.5 |  |  | 94.6519 |  | 178 | Carbon 2020, doi:10.1016/j.carbon.2020.01.007 ¦ TEXT p.50, Ref [151] ¦ AA6061 (6XXX) ¦ route: FSP ¦ FSP 3 passes; TS decreased vs alloy ¦ ISS=sigma_M/2 (Kelly-Tyson), matrix TS=193 MPa ¦ Sigma_y ESTIMATED = UTS / (TS/YS from Fig.4c) - NOT measured
| 20 | 236.4502 | 0.4360983 | 0.0056 |  |  | 99.5639 | 82.5 | 823.1 |  | 92.2375 |  | 175 | Carbon 2020, doi:10.1016/j.carbon.2020.01.007 ¦ TEXT p.50, Ref [152] ¦ AA6063 (6XXX) ¦ route: SPS+HE ¦ wet mix; SPS 550C/30min/30MPa; HE 350C ¦ ISS=sigma_M/2 (Kelly-Tyson), matrix TS=165 MPa ¦ Sigma_y ESTIMATED = UTS / (TS/YS from Fig.4c) - NOT measured
| 20 |  | 0.9514684 | 0.0122 |  |  | 99.04853 | 105 | 823.1 |  | 92.42838 |  | 170 | Carbon 2020, doi:10.1016/j.carbon.2020.01.007 ¦ TEXT p.50, Ref [153] ¦ AA6063 (6XXX) ¦ route: SPS+HE+T6 ¦ T6 aged; Mg segregation to CNT clusters ¦ ISS=sigma_M/2 (Kelly-Tyson), matrix TS=210 MPa ¦ Sigma_y ESTIMATED = UTS / (TS/YS from Fig.4c) - NOT measured
| 20 |  | 1.170569 | 0.015 |  |  | 98.82943 | 168.5 | 833.1 |  | 177.9958 |  | 323 | Carbon 2020, doi:10.1016/j.carbon.2020.01.007 ¦ TEXT p.51, Ref [154] ¦ AA6061 (6XXX) ¦ route: VHP+FG ¦ rotary mix 60rpm/8h; VHP 560C/1h; forge 450C ¦ ISS=sigma_M/2 (Kelly-Tyson), matrix TS=337 MPa ¦ Sigma_y ESTIMATED = UTS / (TS/YS from Fig.4c) - NOT measured
| 20 | 245.5193 | 1.170569 | 0.015 |  |  | 98.82943 | 168.5 | 833.1 |  | 217.1218 |  | 394 | Carbon 2020, doi:10.1016/j.carbon.2020.01.007 ¦ TEXT p.51, Ref [154] ¦ AA6061 (6XXX) ¦ route: VHP+FG+FSP+T6 ¦ FSP 3 passes; T6 530C/1h + 160C/12h ¦ ISS=sigma_M/2 (Kelly-Tyson), matrix TS=337 MPa ¦ Sigma_y ESTIMATED = UTS / (TS/YS from Fig.4c) - NOT measured
| 20 | 452.6019 | 1.719518 | 0.022 |  |  | 98.28048 | 145 | 783.1 |  | 244.1362 |  | 428 | Carbon 2020, doi:10.1016/j.carbon.2020.01.007 ¦ TEXT p.51, Ref [155] ¦ AA6061 (6XXX) ¦ route: BM+CS+HE ¦ SSBM 135rpm/6h+270rpm/1h; CS 510C/2h; HE 420C ER25 ¦ ISS=sigma_M/2 (Kelly-Tyson), matrix TS=290 MPa ¦ Sigma_y ESTIMATED = UTS / (TS/YS from Fig.4c) - NOT measured
| 20 | 447.9811 | 1.719518 | 0.022 |  |  | 98.28048 | 154 | 783.1 |  | 258.3965 |  | 453 | Carbon 2020, doi:10.1016/j.carbon.2020.01.007 ¦ TEXT p.51, Ref [156] ¦ AA6061 (6XXX) ¦ route: BM+CS+HE ¦ pre-dispersion 2000 rpm ¦ ISS=sigma_M/2 (Kelly-Tyson), matrix TS=308 MPa ¦ Sigma_y ESTIMATED = UTS / (TS/YS from Fig.4c) - NOT measured
| 20 |  | 1.719518 | 0.022 |  |  | 98.28048 |  | 783.1 |  | 267.523 |  | 469 | Carbon 2020, doi:10.1016/j.carbon.2020.01.007 ¦ TEXT p.51, Ref [157] ¦ AA6061 (6XXX) ¦ route: BM+CS+HE+T6 ¦ T6 530C/1h + 175C/6h ¦ ISS n/a (matrix TS not reported) ¦ Sigma_y ESTIMATED = UTS / (TS/YS from Fig.4c) - NOT measured
| 20 | 55.39493 | 1.719518 | 0.022 |  |  | 98.28048 | 244 | 783.1 |  | 289.1987 |  | 507 | Carbon 2020, doi:10.1016/j.carbon.2020.01.007 ¦ TEXT p.51, Ref [157] ¦ AA6061+Mg (6XXX) ¦ route: BM+CS+HE+T6 ¦ excess Mg addition ¦ ISS=sigma_M/2 (Kelly-Tyson), matrix TS=488 MPa ¦ Sigma_y ESTIMATED = UTS / (TS/YS from Fig.4c) - NOT measured
| 20 |  | 1.719518 | 0.022 |  |  | 98.28048 |  | 823.1 |  | 265.2414 |  | 465 | Carbon 2020, doi:10.1016/j.carbon.2020.01.007 ¦ TEXT p.51, Ref [158] ¦ AA6061 (6XXX) ¦ route: BM+CS+HE+HR ¦ SSBM; CS 550C/2h; HE 480C ER25; HR 400C ¦ ISS n/a (matrix TS not reported) ¦ Sigma_y ESTIMATED = UTS / (TS/YS from Fig.4c) - NOT measured
| 20 | 1048.571 | 0.77951 | 0.01 |  |  | 99.22049 | 87.5 | 873.1 |  | 142.5804 |  | 265 | Carbon 2020, doi:10.1016/j.carbon.2020.01.007 ¦ TEXT p.52, Ref [159] ¦ Al-10Mg-4.5Si (6XXX) ¦ route: BM+CS+HR ¦ flake Al 300rpm/10h; CS 600C/5h; HR 450C 30% ¦ ISS=sigma_M/2 (Kelly-Tyson), matrix TS=175 MPa ¦ Sigma_y ESTIMATED = UTS / (TS/YS from Fig.4c) - NOT measured
| 20 | 1042.311 | 1.719518 | 0.022 |  |  | 98.28048 | 136.5 | 823.1 |  | 330.8387 |  | 580 | Carbon 2020, doi:10.1016/j.carbon.2020.01.007 ¦ TEXT p.53, Ref [160] ¦ AA6061 (6XXX) ¦ route: BM+SPS+HE ¦ two-stage attritor milling; SPS 550C/35MPa; HE 350C ER12 ¦ ISS=sigma_M/2 (Kelly-Tyson), matrix TS=273 MPa ¦ Sigma_y ESTIMATED = UTS / (TS/YS from Fig.4c) - NOT measured
| 20 | 122.5272 | 12 | 0.1491713 |  |  | 88 | 34 |  |  | 114.2857 |  | 120 | Carbon 2020, doi:10.1016/j.carbon.2020.01.007 ¦ TEXT p.53, Ref [169] ¦ Al-23Si ¦ route: Plasma spray ¦ plasma-sprayed coating; roll-mixed CNT ¦ ISS=sigma_M/2 (Kelly-Tyson), matrix TS=68 MPa ¦ Sigma_y ESTIMATED = UTS / (TS/YS from Fig.4c) - NOT measured
| 20 | 464.4444 | 1.758794 | 0.0225 |  |  | 98.24121 | 81 |  |  | 138.9584 |  | 243 | Carbon 2020, doi:10.1016/j.carbon.2020.01.007 ¦ TEXT p.54, Ref [170] ¦ A356 ¦ route: BM+Melt ¦ rheocasting + squeeze casting; 620C semisolid ¦ ISS=sigma_M/2 (Kelly-Tyson), matrix TS=162 MPa ¦ Sigma_y ESTIMATED = UTS / (TS/YS from Fig.4c) - NOT measured
| 20 | 908.8889 | 0.5843072 | 0.0075 |  |  | 99.41569 | 67.5 |  |  | 95.71541 |  | 180 | Carbon 2020, doi:10.1016/j.carbon.2020.01.007 ¦ TEXT p.54, Ref [171,172] ¦ A356 ¦ route: Melt (stir cast) ¦ as-cast; stir cast 700->650C ¦ ISS=sigma_M/2 (Kelly-Tyson), matrix TS=135 MPa ¦ Sigma_y ESTIMATED = UTS / (TS/YS from Fig.4c) - NOT measured
| 20 | 2410.123 | 0.5843072 | 0.0075 |  |  | 99.41569 | 67.5 |  |  | 136.1286 |  | 256 | Carbon 2020, doi:10.1016/j.carbon.2020.01.007 ¦ TEXT p.54, Ref [171,172] ¦ A356 ¦ route: Melt+Thixoform ¦ thixoformed at 580C ¦ ISS=sigma_M/2 (Kelly-Tyson), matrix TS=135 MPa ¦ Sigma_y ESTIMATED = UTS / (TS/YS from Fig.4c) - NOT measured
| 20 | 2824.938 | 0.5843072 | 0.0075 |  |  | 99.41569 | 67.5 |  |  | 147.2954 |  | 277 | Carbon 2020, doi:10.1016/j.carbon.2020.01.007 ¦ TEXT p.54, Ref [171,172] ¦ A356 ¦ route: Melt+Thixoform+T6 ¦ T6 540C/1h + 180C/2h ¦ ISS=sigma_M/2 (Kelly-Tyson), matrix TS=135 MPa ¦ Sigma_y ESTIMATED = UTS / (TS/YS from Fig.4c) - NOT measured
| 20 |  | 0.5843072 | 0.0075 |  |  | 99.41569 | 157.5 |  |  | 152.6129 |  | 287 | Carbon 2020, doi:10.1016/j.carbon.2020.01.007 ¦ TEXT p.54, Ref [173] ¦ Al-10Si-Mg ¦ route: SLM ¦ selective laser melting; magnetic stirring mix ¦ ISS=sigma_M/2 (Kelly-Tyson), matrix TS=315 MPa ¦ Sigma_y ESTIMATED = UTS / (TS/YS from Fig.4c) - NOT measured
| 20 | 591.4286 | 0.5843072 | 0.0075 |  |  | 99.41569 | 175 |  |  | 225.9947 |  | 425 | Carbon 2020, doi:10.1016/j.carbon.2020.01.007 ¦ TEXT p.54, Ref [174] ¦ Al-10Si-Mg ¦ route: BM+SLM ¦ BM 200rpm/4h; SLM 2 m/s, 350 W; densification 99% ¦ ISS=sigma_M/2 (Kelly-Tyson), matrix TS=350 MPa ¦ Sigma_y ESTIMATED = UTS / (TS/YS from Fig.4c) - NOT measured
| 20 | 229.7378 | 1.170569 | 0.015 |  |  | 98.82943 | 178 |  | 1 | 227.041 |  | 412 | Carbon 2020, doi:10.1016/j.carbon.2020.01.007 ¦ TEXT p.54, Ref [175] ¦ Al-10Si-1Mg ¦ route: BM+SLM ¦ BM 100rpm/10h; Nd:YAG SLM ¦ ISS=sigma_M/2 (Kelly-Tyson), matrix TS=356 MPa ¦ Sigma_y ESTIMATED = UTS / (TS/YS from Fig.4c) - NOT measured
| 20 | 113.19 | 2.348993 | 0.03 |  |  | 97.65101 | 232.5 |  |  | 314.9513 |  | 530 | Carbon 2020, doi:10.1016/j.carbon.2020.01.007 ¦ TEXT p.55, Ref [176] ¦ Al-5Si ¦ route: BM+HR ¦ 18h pre-mill + 500rpm/6h; hot rolled ¦ ISS=sigma_M/2 (Kelly-Tyson), matrix TS=465 MPa ¦ Sigma_y ESTIMATED = UTS / (TS/YS from Fig.4c) - NOT measured
| 20 | 153.3333 | 0.3893215 | 0.005 |  |  | 99.61068 | 135 |  |  | 146.6453 |  | 279 | Carbon 2020, doi:10.1016/j.carbon.2020.01.007 ¦ TEXT p.55, Ref [177,178] ¦ AA5083 ¦ route: FSP ¦ single-pass FSP ¦ ISS=sigma_M/2 (Kelly-Tyson), matrix TS=270 MPa ¦ Sigma_y ESTIMATED = UTS / (TS/YS from Fig.4c) - NOT measured
| 20 | 197.7778 | 0.77951 | 0.01 |  |  | 99.22049 | 135 |  |  | 158.1836 |  | 294 | Carbon 2020, doi:10.1016/j.carbon.2020.01.007 ¦ TEXT p.55, Ref [177,178] ¦ AA5083 ¦ route: FSP ¦ single-pass FSP ¦ ISS=sigma_M/2 (Kelly-Tyson), matrix TS=270 MPa ¦ Sigma_y ESTIMATED = UTS / (TS/YS from Fig.4c) - NOT measured
| 20 |  | 1.719518 | 0.022 |  |  | 98.28048 | 188 | 623.1 |  | 200.7849 |  | 352 | Carbon 2020, doi:10.1016/j.carbon.2020.01.007 ¦ TEXT p.55, Ref [179] ¦ AA5083 ¦ route: BM+HIP+HE ¦ low-energy BM; HIP 350C/100MPa; HE 350C ER16 ¦ ISS=sigma_M/2 (Kelly-Tyson), matrix TS=376 MPa ¦ Sigma_y ESTIMATED = UTS / (TS/YS from Fig.4c) - NOT measured
| 20 | 143.3075 | 1.719518 | 0.022 |  |  | 98.28048 | 188 | 623.1 |  | 243.5658 |  | 427 | Carbon 2020, doi:10.1016/j.carbon.2020.01.007 ¦ TEXT p.55, Ref [179] ¦ AA5083 ¦ route: BM+HIP+HE ¦ high-energy BM ¦ ISS=sigma_M/2 (Kelly-Tyson), matrix TS=376 MPa ¦ Sigma_y ESTIMATED = UTS / (TS/YS from Fig.4c) - NOT measured
| 20 | 569.7835 | 1.719518 | 0.022 |  |  | 98.28048 | 210 | 623.1 |  | 384.4574 |  | 674 | Carbon 2020, doi:10.1016/j.carbon.2020.01.007 ¦ TEXT p.55, Ref [180] ¦ AA5083 ¦ route: BM+HIP+HE ¦ steel balls, HEBM ¦ ISS=sigma_M/2 (Kelly-Tyson), matrix TS=420 MPa ¦ Sigma_y ESTIMATED = UTS / (TS/YS from Fig.4c) - NOT measured
| 20 | 134.2857 | 2.348993 | 0.03 |  |  | 97.65101 | 210 | 623.1 |  | 292.3699 |  | 492 | Carbon 2020, doi:10.1016/j.carbon.2020.01.007 ¦ TEXT p.55, Ref [180] ¦ AA5083 ¦ route: BM+HIP+HE ¦ 3 vol% -> TS drop ¦ ISS=sigma_M/2 (Kelly-Tyson), matrix TS=420 MPa ¦ Sigma_y ESTIMATED = UTS / (TS/YS from Fig.4c) - NOT measured
| 20 |  | 1.719518 | 0.022 |  |  | 98.28048 |  | 783.1 |  | 250.9811 |  | 440 | Carbon 2020, doi:10.1016/j.carbon.2020.01.007 ¦ TEXT p.55, Ref [181] ¦ AA5083 ¦ route: BM+CS+HE ¦ SSBM; CS 510C/2h; HE 450C ER8 ¦ ISS n/a (matrix TS not reported) ¦ Sigma_y ESTIMATED = UTS / (TS/YS from Fig.4c) - NOT measured
| 20 |  | 1.719518 | 0.022 |  |  | 98.28048 |  | 783.1 |  | 259.5373 |  | 455 | Carbon 2020, doi:10.1016/j.carbon.2020.01.007 ¦ TEXT p.55, Ref [181] ¦ AA5083 ¦ route: BM+CS+HE+AN ¦ annealed 500C/1h ¦ ISS n/a (matrix TS not reported) ¦ Sigma_y ESTIMATED = UTS / (TS/YS from Fig.4c) - NOT measured
| 20 | 446.1796 | 1.170569 | 0.015 |  |  | 98.82943 | 109.5 | 873.1 |  | 159.2594 |  | 289 | Carbon 2020, doi:10.1016/j.carbon.2020.01.007 ¦ TEXT p.56, Ref [182] ¦ AA7075 ¦ route: CS+HE ¦ turbula mix; CS 600C/2h; HE 450C ER16 ¦ ISS=sigma_M/2 (Kelly-Tyson), matrix TS=219 MPa ¦ Sigma_y ESTIMATED = UTS / (TS/YS from Fig.4c) - NOT measured
| 20 | 92.47877 | 1.719518 | 0.022 |  |  | 98.28048 | 219.5 | 813.1 |  | 270.3751 |  | 474 | Carbon 2020, doi:10.1016/j.carbon.2020.01.007 ¦ TEXT p.56, Ref [183] ¦ AA7075 ¦ route: BM+HP+HE ¦ BM 200rpm/4h; HP 540C/1h/40MPa; HE 470C ER16 ¦ ISS=sigma_M/2 (Kelly-Tyson), matrix TS=439 MPa ¦ Sigma_y ESTIMATED = UTS / (TS/YS from Fig.4c) - NOT measured
| 20 | 88.31319 | 1.719518 | 0.022 |  |  | 98.28048 | 259.5 | 813.1 |  | 318.2897 |  | 558 | Carbon 2020, doi:10.1016/j.carbon.2020.01.007 ¦ TEXT p.56, Ref [183] ¦ AA7075 ¦ route: BM+HP+HE+T6 ¦ T6 480C/3h + 120C/10h ¦ ISS=sigma_M/2 (Kelly-Tyson), matrix TS=519 MPa ¦ Sigma_y ESTIMATED = UTS / (TS/YS from Fig.4c) - NOT measured
| 20 |  | 1.5625 | 0.02 |  |  | 98.4375 |  | 873.1 |  | 463.0937 |  | 820 | Carbon 2020, doi:10.1016/j.carbon.2020.01.007 ¦ TEXT p.56, Ref [184] ¦ AA7075 ¦ route: Flake Al+VHP+HE+T4 ¦ laminated; VHP 600C/10MPa; HE 440C ER25 ¦ ISS n/a (matrix TS not reported) ¦ Sigma_y ESTIMATED = UTS / (TS/YS from Fig.4c) - NOT measured
| 20 |  | 1.5625 | 0.02 |  |  | 98.4375 |  | 873.1 |  | 440.5038 |  | 780 | Carbon 2020, doi:10.1016/j.carbon.2020.01.007 ¦ TEXT p.56, Ref [184] ¦ AA7075 ¦ route: BM+VHP+HE+T4 ¦ disordered (8h ball-milled) ¦ ISS n/a (matrix TS not reported) ¦ Sigma_y ESTIMATED = UTS / (TS/YS from Fig.4c) - NOT measured
|  |  | 1.5625 | 0.02 |  |  | 98.4375 | [5 empty] | 138 | Tajzad2020 T1 ¦ ColdPress+Sinter ¦ [12] George2005
|  |  | 3 | 0.03824363 |  |  | 97 |  |  |  |  | 0.740402075 |  | Tajzad2020 T1 ¦ ColdPress+Sinter ¦ [13] Sivananthan ¦ density 2.6 g/cm3
|  |  | 5 | 0.06338028 |  |  | 95 | [5 empty] | 250 | Tajzad2020 T1 ¦ BM+HotExtrusion ¦ [16] Esawi2010 ¦ indentation modulus 74 GPa
|  |  | 3.139013 | 0.04 |  |  | 96.86099 |  |  |  | 300 |  | 440 | Tajzad2020 T1 ¦ BM+HotExtrusion ¦ [18] Choi2008
|  |  | 0.77951 | 0.01 |  |  | 99.22049 | [5 empty] | 207.5 | Tajzad2020 T1 ¦ SPS+HotExtrusion ¦ [20] Kwon2010 ¦ density 2.642; El 21.4%
|  |  | 5 | 0.06338028 |  |  | 95 |  |  |  | 96 | 0.4903325 | 174 | Tajzad2020 T1 ¦ SPS+HotExtrusion ¦ [21] Liao2010
|  |  | 2.5 | 0.03191489 |  |  | 97.5 |  |  |  |  | 0.971839015 |  | Tajzad2020 T1 ¦ SPS+Extrusion(SPE) ¦ [23] Morsi ¦ 415.3 MPa is COMPRESSIVE not UTS -> UTS blank; density 2.59
|  |  | 5 | 0.06338028 |  |  | 95 | [5 empty] | 130 | Tajzad2020 T1 ¦ SPS ¦ [24] Wu2012 ¦ density 2.58
|  |  | 1.5625 | 0.02 |  |  | 98.4375 | [5 empty] | 440 | Tajzad2020 T1 ¦ FlakePM+HotExtrusion ¦ [26] Jiang2012 ¦ E 90 GPa
|  |  | 1 | 0.01282051 |  |  | 99 |  |  |  | 385 |  | 477 | Tajzad2020 T1 ¦ FSP(4-pass) ¦ [27] Liu2012 ¦ density 2.733; El 8%
|  |  | 4.72973 | 0.06 |  |  | 95.27027 | [5 empty] | 190 | Tajzad2020 T1 ¦ FSP ¦ [29] Liu2013 ¦ El 10% (text max 190.2)
|  |  | 5 | 0.06338028 |  |  | 95 | [5 empty] | 300 | Tajzad2020 T1 ¦ SD(spread-dispersion) ¦ [30] Liao2011
|  |  | 0.35 | 0.004495504 |  |  | 99.65 |  | 913.15 |  |  | 0.531324297 |  | Brito2021 T4 S1-board ¦ SURFACE solubilization (not bulk); wt%=surface incorp.; 640C/1h
|  |  | 0.35 | 0.004495504 |  |  | 99.65 |  | 913.15 |  |  | 0.669990328 |  | Brito2021 T4 S1-center ¦ SURFACE solubilization
|  |  | 0.38 | 0.004880416 |  |  | 99.62 |  | 913.15 |  |  | 0.528970701 |  | Brito2021 T4 S2-board ¦ SURFACE solubilization
|  |  | 0.38 | 0.004880416 |  |  | 99.62 |  | 913.15 |  |  | 0.6673425325 |  | Brito2021 T4 S2-center ¦ SURFACE solubilization
|  |  | 1.05 | 0.01345962 |  |  | 98.95 |  | 913.15 |  |  | 0.616446019 |  | Brito2021 T4 S3-board ¦ SURFACE; S3 wt%=1.05(XRD) vs 1.85(HV-section) INCONSISTENT in paper
|  |  | 1.05 | 0.01345962 |  |  | 98.95 |  | 913.15 |  |  | 0.7487377275 |  | Brito2021 T4 S3-center ¦ SURFACE; S3 wt% 1.05 vs 1.85 inconsistent
|  |  | 4.5 | 0.05712271 |  |  | 95.5 | [5 empty] | 420 | Nie2024 Table2 ¦ CVD+MechAlloy+HotExtr ¦ [36]Yang2016 ¦ El 5.3%
|  |  | 2 | 0.02556818 |  |  | 98 | [5 empty] | 252 | Nie2024 Table2 ¦ MechAlloy+VacSinter+HotExtr ¦ [69]Perez-Bustamante2009 ¦ El 15.6%
|  |  | 5 | 0.06338028 |  |  | 95 | [5 empty] | 250 | Nie2024 Table2 ¦ MechAlloy+Extr+Anneal ¦ [38]Esawi2010
|  |  | 3.4 | 0.04329372 |  |  | 96.6 | [5 empty] | 194 | Nie2024 Table2 ¦ SPS+HotExtr ¦ [70]Kwon2009 ¦ El 10.1%
|  |  | 5 | 0.06338028 |  |  | 95 | [5 empty] | 398 | Nie2024 Table2 ¦ CVD+Sintering ¦ [71]He2009 ¦ El 2.2%
|  |  | 0.77951 | 0.01 |  |  | 99.22049 | [5 empty] | 378 | Nie2024 text ¦ Al-1vol% peak TS 378+-8 ¦ [58]Guo2021 ¦ El 17.1%
|  |  | 2.348993 | 0.03 |  |  | 97.65101 |  |  |  | 456 |  | 571 | Nie2024 text Fig5 ¦ [34]Yoo2013 ¦ content INFERRED 3vol% (top curve) - LOW CONFIDENCE
|  |  | 0.77951 | 0.01 |  |  | 99.22049 |  |  |  | 263 |  |  | Nie2024 text ¦ in-situ tensile YS ¦ [79]Kwon-Leparoux/Bakshi ¦ pureAl YS 78 MPa
|  |  | 1 | 0.01282051 |  |  | 99 |  |  |  |  | 0.192014207 |  | Nie2024 text ¦ Al6061+CNT ¦ [36]Yang2016 ¦ Fig6 peak~1.5wt% inconsistent w/ text
|  |  | 2 | 0.02556818 |  |  | 98 |  |  |  |  | 0.322442652 |  | Nie2024 text ¦ Al6061+CNT ¦ [36]Yang2016 ¦ Fig6 shows ~22HV@2wt% inconsistent w/ text 32.88
|  |  | 2 | 0.02556818 |  |  | 98 |  |  |  |  | 0.8 |  | Nie2024 text ¦ nanostructured CNTs/Al microhardness ¦ [84,85] ¦ pureAl 170 MPa; %unit ambiguous
|  |  | 6 | 0.0758427 |  |  | 94 |  |  |  |  | 0.151 |  | Nie2024 text ¦ max hardness 6wt% MWCNT/AMMC ¦ [82]Christopher2014
|  |  | 2.348993 | 0.03 |  |  | 97.65101 |  | 773.15 |  |  |  | 68 | Nie2024 text ¦ SPS 500C/80MPa ¦ [110]Boesl2014 ¦ %unit ambiguous(vol assumed)
|  |  | 4.330709 | 0.055 |  |  | 95.66929 |  | 773.15 |  |  |  | 95.5 | Nie2024 text ¦ SPS 500C/80MPa ¦ [110]Boesl2014 ¦ calc 90-100; %unit ambiguous
|  |  | 0 | 0 |  | 30 | 100 |  | 813.15 | 0.3 | 229.7 | 0.950264385 | 295.3 | Yuan2019 TableII ¦ PURE Al baseline(0 CNT) ¦ vacSinter540C; relDen99.7%; El11.6%; grain1031nm; Al powder~30um
| 20 | 300 | 1.5 | 0.01920341 |  | 30 | 98.5 | 147.65 | 813.15 |  | 290.5 | 1.240541225 | 382.6 | Yuan2019 TableII ¦ 1.5wt%(~2.25vol% @rho2.10; paper 1wt%~1.5vol%) ¦ relDen100.1%(oxid->por~0); El9.8%; grain539nm; D20nm L200-400(mid300)
| 20 | 300 | 3 | 0.03824363 |  | 30 | 97 | 147.65 | 813.15 |  | 350 | 1.49649479 | 452.9 | Yuan2019 TableII ¦ 3.0wt% ¦ relDen100.3%; El5.1%; grain335nm; D20nm L~300
|  |  | 0 | 0 |  | 3 | 100 |  |  | 0.8 |  | 1.003220295 |  | Nam2014 TableII ¦ Al-4wt%Cu matrix(0 CNT) ¦ relDen99.2%; wear2.96mg; BM+hotExtr420C (no sinter)
| 12.5 |  | 1.5625 | 0.02 |  | 3 | 98.4375 |  |  | 0.7 |  | 1.24152189 |  | Nam2014 TableII ¦ 2vol% CNT/Al-4Cu ¦ MWCNT D10-15nm(mid12.5); relDen99.3%; wear1.73mg; matrix Al-Cu so wt% approx
| 12.5 |  | 3.139013 | 0.04 |  | 3 | 96.86099 |  |  | 0.9 |  | 1.39842829 |  | Nam2014 TableII ¦ 4vol% CNT/Al-4Cu ¦ relDen99.1%; wear1.01mg